## Sheet1
Simulación del color | Nombre | Fecha y hora | Ill/Obs | L* | a* | b* | ΔL* | Δa* | Δb* | Compensación del color | ΔE*ab | Juicio | 400 nm | 410 nm | 420 nm | 430 nm | 440 nm | 450 nm | 460 nm | 470 nm | 480 nm | 490 nm | 500 nm | 510 nm | 520 nm | 530 nm | 540 nm | 550 nm | 560 nm | 570 nm | 580 nm | 590 nm | 600 nm | 610 nm | 620 nm | 630 nm | 640 nm | 650 nm | 660 nm | 670 nm | 680 nm | 690 nm | 700 nm
#FFFFFFFF | Standard6 | 2021-05-06 16:34 | D65/10° | 116,95 | -0,82 | 0,26 | -- | -- | -- | -- | -- | -- | 142,08 | 145,72 | 146,61 | 149,11 | 149,54 | 150,96 | 151,37 | 150,08 | 151,20 | 152,12 | 151,40 | 150,55 | 151,12 | 151,30 | 150,51 | 151,15 | 151,35 | 150,53 | 149,61 | 149,72 | 150,19 | 149,46 | 149,79 | 148,37 | 148,16 | 149,33 | 148,02 | 148,65 | 147,40 | 147,22 | 147,45
#FFFFFFD7 | Sample1 | 2021-05-06 15:33 | D65/10° | 108,89 | -9,60 | 32,61 | -8,06 | -8,78 | 32,35 | + oscuro, + verde, + amarillo | 34,48 | Error | 92,72 | 84,69 | 77,40 | 70,86 | 66,58 | 67,60 | 69,53 | 76,35 | 92,66 | 113,41 | 124,82 | 128,17 | 129,96 | 130,36 | 129,97 | 130,11 | 130,30 | 129,68 | 128,47 | 128,92 | 128,80 | 128,30 | 128,48 | 127,67 | 127,43 | 128,76 | 128,32 | 129,37 | 128,70 | 128,72 | 129,15
#FFFFFF8D | Sample14 | 2021-05-06 15:37 | D65/10° | 108,28 | -12,70 | 66,62 | -8,67 | -11,88 | 66,36 | + oscuro, + verde, + amarillo | 67,97 | Error | 55,96 | 45,48 | 38,94 | 33,41 | 29,81 | 30,13 | 32,17 | 38,40 | 55,49 | 84,62 | 111,29 | 125,27 | 130,92 | 132,75 | 132,74 | 133,53 | 133,42 | 133,38 | 132,67 | 132,92 | 133,21 | 132,67 | 133,14 | 132,74 | 132,76 | 133,79 | 133,68 | 134,61 | 134,53 | 133,50 | 135,24
#FFFFFF00 | Sample20 | 2021-05-06 15:39 | D65/10° | 104,61 | -10,45 | 105,03 | -12,34 | -9,63 | 104,77 | + oscuro, + verde, + amarillo | 105,93 | Error | 18,77 | 14,78 | 10,80 | 8,65 | 6,72 | 6,88 | 7,54 | 10,17 | 19,43 | 41,73 | 74,74 | 104,58 | 120,20 | 126,14 | 127,27 | 128,72 | 128,93 | 128,59 | 128,98 | 128,56 | 128,97 | 128,75 | 128,86 | 128,11 | 128,13 | 128,84 | 128,54 | 129,30 | 128,03 | 128,66 | 129,02
#FFFFFF00 | Sample26 | 2021-05-06 15:40 | D65/10° | 105,48 | -6,26 | 116,78 | -11,47 | -5,44 | 116,52 | + oscuro, + verde, + amarillo | 117,21 | Error | 11,34 | 8,93 | 7,61 | 6,23 | 4,68 | 4,65 | 5,22 | 6,65 | 11,52 | 28,91 | 59,78 | 94,62 | 118,48 | 129,00 | 132,22 | 134,36 | 135,36 | 135,62 | 135,20 | 136,22 | 136,63 | 136,17 | 136,69 | 135,99 | 136,77 | 137,61 | 138,07 | 138,50 | 138,61 | 137,97 | 138,96
#FFFFFFB1 | Sample8 | 2021-05-06 15:36 | D65/10° | 107,54 | -11,65 | 49,18 | -9,41 | -10,83 | 48,92 | + oscuro, + verde, + amarillo | 50,98 | Error | 72,30 | 61,95 | 53,95 | 48,58 | 44,50 | 45,04 | 47,48 | 54,25 | 72,07 | 98,32 | 117,14 | 124,97 | 127,80 | 128,49 | 127,82 | 128,31 | 127,72 | 127,22 | 126,66 | 127,32 | 127,86 | 127,37 | 128,06 | 127,75 | 127,97 | 130,07 | 130,66 | 131,42 | 132,10 | 131,06 | 131,94
#FFFFFF00 | Sample6 | 2021-05-18 14:11 | D65/10° | 102,88 | -5,38 | 115,98 | -14,07 | -4,56 | 115,72 | + oscuro, + verde, + amarillo | 116,67 | Error | 8,96 | 7,99 | 6,83 | 5,28 | 4,19 | 4,18 | 4,67 | 5,61 | 9,48 | 24,69 | 54,12 | 87,58 | 110,85 | 120,83 | 123,91 | 125,86 | 127,04 | 127,35 | 127,21 | 128,39 | 128,97 | 128,58 | 129,39 | 128,81 | 129,13 | 130,29 | 130,40 | 131,45 | 131,06 | 131,21 | 133,08
#FFFFFF00 | Sample7 | 2021-05-18 14:12 | D65/10° | 103,18 | -3,99 | 118,37 | -13,77 | -3,17 | 118,11 | + oscuro, + verde, + amarillo | 118,95 | Error | 7,83 | 2021-05-07 | 5,87 | 5,24 | 2021-03-04 | 2021-07-04 | 4,39 | 5,24 | 8,46 | 21,69 | 49,94 | 84,11 | 109,53 | 121,43 | 125,40 | 127,74 | 128,98 | 129,70 | 129,82 | 130,79 | 131,41 | 131,02 | 131,78 | 131,27 | 131,34 | 132,42 | 132,08 | 132,45 | 132,47 | 132,02 | 133,80
#FFFFFF00 | Sample9 | 2021-05-18 14:13 | D65/10° | 102,58 | -3,22 | 118,61 | -14,37 | -2,40 | 118,35 | + oscuro, + verde, + amarillo | 119,25 | Error | 7,18 | 7,15 | 5,87 | 2021-01-05 | 3,83 | 3,87 | 4,23 | 2021-08-05 | 7,90 | 20,42 | 46,73 | 79,51 | 106,29 | 119,40 | 124,04 | 126,79 | 127,85 | 128,51 | 128,60 | 129,74 | 130,22 | 129,75 | 130,45 | 129,37 | 129,47 | 130,66 | 130,08 | 130,76 | 130,36 | 129,76 | 131,89
#FFFFFF00 | Sample12 | 2021-05-18 14:14 | D65/10° | 102,29 | -2,30 | 117,59 | -14,66 | -1,48 | 117,33 | + oscuro, + verde, + amarillo | 118,25 | Error | 7,71 | 7,35 | 5,95 | 5,16 | 2021-07-04 | 4,00 | 4,35 | 5,13 | 2021-07-08 | 20,91 | 47,31 | 79,70 | 104,69 | 117,03 | 121,90 | 124,55 | 126,25 | 127,43 | 128,03 | 129,70 | 130,51 | 130,10 | 131,05 | 130,50 | 130,83 | 132,06 | 132,13 | 132,96 | 132,52 | 132,49 | 134,34
#FFFFFF00 | Sample13 | 2021-05-18 14:15 | D65/10° | 102,80 | -3,68 | 119,36 | -14,15 | -2,86 | 119,10 | + oscuro, + verde, + amarillo | 119,97 | Error | 7,37 | 6,70 | 5,72 | 4,99 | 3,63 | 3,79 | 2021-08-04 | 4,76 | 7,72 | 20,39 | 47,32 | 81,73 | 108,34 | 120,82 | 124,78 | 126,94 | 128,23 | 128,69 | 128,69 | 129,50 | 130,17 | 129,81 | 130,77 | 130,48 | 130,80 | 132,01 | 132,39 | 133,40 | 133,06 | 133,15 | 134,44
|  | REFLECTANCIAS | [10 empty] | K/S
| C | 0,02 | 0,05 | 0,1 | 0,5 | 1 | 1,2 | 1,5 | 1,8 | 2,1 | 2,4 |  | 0,02 | 0,05 | 0,1 | 0,5 | 1 | 1,2 | 1,5 | 1,8 | 2,1 | 2,4
LONG DE ONDA | N | 1 | 2 | 3 | 4 | 5 | 6 | 7 | 8 | 9 | 10 | estandar | 1 | 2 | 3 | 4 | 5 | 6 | 7 | 8 | 9 | 10
400 |  | 92.72 | 72.3 | 55.96 | 18.77 | 11.34 | 8.96 | 7.83 | 7.18 | 7.71 | 7.37 |  | 45.36539 | 35.15692 | 26.98893 | 8.411638 | 4.714092 | 3.535804 | 2.978857 | 2.659638 | 2.919851 | 2.752843
410 |  | 84.69 | 61.95 | 45.48 | 14.78 | 8.93 | 7.99 | 7.05 | 7.15 | 7.35 | 6.7 |  | 41.3509 | 29.98307 | 21.75099 | 6.423829 | 3.520991 | 3.057578 | 2.595922 | 2.64493 | 2.743027 | 2.424627
420 |  | 77.4 | 53.95 | 38.94 | 10.8 | 7.61 | 6.83 | 5.87 | 5.87 | 5.95 | 5.72 |  | 37.70646 | 25.98427 | 18.48284 | 4.446296 | 2.870703 | 2.488206 | 2.020179 | 2.020179 | 2.059034 | 1.947413
430 |  | 70.86 | 48.58 | 33.41 | 8.65 | 6.23 | 5.28 | 5.24 | 5.01 | 5.16 | 4.99 |  | 34.43706 | 23.30029 | 15.71997 | 3.382803 | 2.195257 | 1.734697 | 1.71542 | 1.6048 | 1.676899 | 1.5952
440 |  | 66.58 | 44.5 | 29.81 | 6.72 | 4.68 | 4.19 | 4.03 | 3.83 | 4.07 | 3.63 |  | 32.29751 | 21.26124 | 13.92177 | 2.434405 | 1.446838 | 1.214332 | 1.139069 | 1.045548 | 1.15785 | 0.952741
450 |  | 67.6 | 45.04 | 30.13 | 6.88 | 4.65 | 4.18 | 4.07 | 3.87 | 4 | 3.79 |  | 32.8074 | 21.5311 | 14.08159 | 2.512674 | 1.432527 | 1.209617 | 1.15785 | 1.064199 | 1.125 | 1.026926
460 |  | 69.53 | 47.48 | 32.17 | 7.54 | 5.22 | 4.67 | 4.39 | 4.23 | 4.35 | 4.08 |  | 33.77219 | 22.75053 | 15.10054 | 2.836313 | 1.705785 | 1.442066 | 1.308895 | 1.233203 | 1.289943 | 1.162549
470 |  | 76.35 | 54.25 | 38.4 | 10.17 | 6.65 | 5.61 | 5.24 | 5.08 | 5.13 | 4.76 |  | 37.18155 | 26.13422 | 18.21302 | 4.134164 | 2.400188 | 1.894127 | 1.71542 | 1.638425 | 1.662466 | 1.485042
480 |  | 92.66 | 72.07 | 55.49 | 19.43 | 11.52 | 9.48 | 8.46 | 7.9 | 8.07 | 7.72 |  | 45.3354 | 35.04194 | 26.75401 | 8.740733 | 4.803403 | 3.792743 | 3.289102 | 3.013291 | 3.096958 | 2.924767
490 |  | 113.41 | 98.32 | 84.62 | 41.73 | 28.91 | 24.69 | 21.69 | 20.42 | 20.91 | 20.39 |  | 55.70941 | 48.16509 | 41.31591 | 19.87698 | 13.4723 | 11.36525 | 9.868052 | 9.234486 | 9.478912 | 9.219522
500 |  | 124.82 | 117.14 | 111.29 | 74.74 | 59.78 | 54.12 | 49.94 | 46.73 | 47.31 | 47.32 |  | 61.41401 | 57.57427 | 54.64949 | 36.37669 | 28.89836 | 26.06924 | 23.98001 | 22.3757 | 22.66557 | 22.67057
510 |  | 128.17 | 124.97 | 125.27 | 104.58 | 94.62 | 87.58 | 84.11 | 79.51 | 79.7 | 81.73 |  | 63.0889 | 61.489 | 61.63899 | 51.29478 | 46.31528 | 42.79571 | 41.06094 | 38.76129 | 38.85627 | 39.87112
520 |  | 129.96 | 127.8 | 130.92 | 120.2 | 118.48 | 110.85 | 109.53 | 106.29 | 104.69 | 108.34 |  | 63.98385 | 62.90391 | 64.46382 | 59.10416 | 58.24422 | 54.42951 | 53.76956 | 52.1497 | 51.34978 | 53.17462
530 |  | 130.36 | 128.49 | 132.75 | 126.14 | 129 | 120.83 | 121.43 | 119.4 | 117.03 | 120.82 |  | 64.18384 | 63.24889 | 65.37877 | 62.07396 | 63.50388 | 59.41914 | 59.71912 | 58.70419 | 57.51927 | 59.41414
540 |  | 129.97 | 127.82 | 132.74 | 127.27 | 132.22 | 123.91 | 125.4 | 124.04 | 121.9 | 124.78 |  | 63.98885 | 62.91391 | 65.37377 | 62.63893 | 65.11378 | 60.95904 | 61.70399 | 61.02403 | 59.9541 | 61.39401
550 |  | 130.11 | 128.31 | 133.53 | 128.72 | 134.36 | 125.86 | 127.74 | 126.79 | 124.55 | 126.94 |  | 64.05884 | 63.1589 | 65.76874 | 63.36388 | 66.18372 | 61.93397 | 62.87391 | 62.39894 | 61.27901 | 62.47394
560 |  | 130.3 | 127.72 | 133.42 | 128.93 | 135.36 | 127.04 | 128.98 | 127.85 | 126.25 | 128.23 |  | 64.15384 | 62.86391 | 65.71375 | 63.46888 | 66.68369 | 62.52394 | 63.49388 | 62.92891 | 62.12896 | 63.1189
570 |  | 129.68 | 127.22 | 133.38 | 128.59 | 135.62 | 127.35 | 129.7 | 128.51 | 127.43 | 128.69 |  | 63.84386 | 62.61393 | 65.69375 | 63.29889 | 66.81369 | 62.67893 | 63.85386 | 63.25889 | 62.71892 | 63.34889
580 |  | 128.47 | 126.66 | 132.67 | 128.98 | 135.2 | 127.21 | 129.82 | 128.6 | 128.03 | 128.69 |  | 63.23889 | 62.33395 | 65.33877 | 63.49388 | 66.6037 | 62.60893 | 63.91385 | 63.30389 | 63.01891 | 63.34889
590 |  | 128.92 | 127.32 | 132.92 | 128.56 | 136.22 | 128.39 | 130.79 | 129.74 | 129.7 | 129.5 |  | 63.46388 | 62.66393 | 65.46376 | 63.28389 | 67.11367 | 63.19889 | 64.39882 | 63.87385 | 63.85386 | 63.75386
600 |  | 128.8 | 127.86 | 133.21 | 128.97 | 136.63 | 128.97 | 131.41 | 130.22 | 130.51 | 130.17 |  | 63.40388 | 62.93391 | 65.60875 | 63.48888 | 67.31866 | 63.48888 | 64.7088 | 64.11384 | 64.25883 | 64.08884
610 |  | 128.3 | 127.37 | 132.67 | 128.75 | 136.17 | 128.58 | 131.02 | 129.75 | 130.1 | 129.81 |  | 63.1539 | 62.68893 | 65.33877 | 63.37888 | 67.08867 | 63.29389 | 64.51382 | 63.87885 | 64.05384 | 63.90885
620 |  | 128.48 | 128.06 | 133.14 | 128.86 | 136.69 | 129.39 | 131.78 | 130.45 | 131.05 | 130.77 |  | 63.24389 | 63.0339 | 65.57376 | 63.43388 | 67.34866 | 63.69886 | 64.89379 | 64.22883 | 64.52882 | 64.38882
630 |  | 127.67 | 127.75 | 132.74 | 128.11 | 135.99 | 128.81 | 131.27 | 129.37 | 130.5 | 130.48 |  | 62.83892 | 62.87891 | 65.37377 | 63.0589 | 66.99868 | 63.40888 | 64.63881 | 63.68886 | 64.25383 | 64.24383
640 |  | 127.43 | 127.97 | 132.76 | 128.13 | 136.77 | 129.13 | 131.34 | 129.47 | 130.83 | 130.8 |  | 62.71892 | 62.98891 | 65.38377 | 63.0689 | 67.38866 | 63.56887 | 64.67381 | 63.73886 | 64.41882 | 64.40382
650 |  | 128.76 | 130.07 | 133.79 | 128.84 | 137.61 | 130.29 | 132.42 | 130.66 | 132.06 | 132.01 |  | 63.38388 | 64.03884 | 65.89874 | 63.42388 | 67.80863 | 64.14884 | 65.21378 | 64.33383 | 65.03379 | 65.00879
660 |  | 128.32 | 130.66 | 133.68 | 128.54 | 138.07 | 130.4 | 132.08 | 130.08 | 132.13 | 132.39 |  | 63.1639 | 64.33383 | 65.84374 | 63.27389 | 68.03862 | 64.20383 | 65.04379 | 64.04384 | 65.06878 | 65.19878
670 |  | 129.37 | 131.42 | 134.61 | 129.3 | 138.5 | 131.45 | 132.45 | 130.76 | 132.96 | 133.4 |  | 63.68886 | 64.7138 | 66.30871 | 63.65387 | 68.25361 | 64.7288 | 65.22878 | 64.38382 | 65.48376 | 65.70375
680 |  | 128.7 | 132.1 | 134.53 | 128.03 | 138.61 | 131.06 | 132.47 | 130.36 | 132.52 | 133.06 |  | 63.35389 | 65.05379 | 66.26872 | 63.01891 | 68.30861 | 64.53382 | 65.23877 | 64.18384 | 65.26377 | 65.53376
690 |  | 128.72 | 131.06 | 133.5 | 128.66 | 137.97 | 131.21 | 132.02 | 129.76 | 132.49 | 133.15 |  | 63.36388 | 64.53382 | 65.75375 | 63.33389 | 67.98862 | 64.60881 | 65.01379 | 63.88385 | 65.24877 | 65.57876
700 |  | 129.15 | 131.94 | 135.24 | 129.02 | 138.96 | 133.08 | 133.8 | 131.89 | 134.34 | 134.44 |  | 63.57887 | 64.97379 | 66.6237 | 63.51388 | 68.4836 | 65.54376 | 65.90374 | 64.94879 | 66.17372 | 66.22372
|  | REFLECTANCIAS | [10 empty] | K/S
| C | 0,02 | 0,05 | 0,1 | 0,5 | 1 | 1,2 | 1,5 | 1,8 | 2,1 | 2,4 |  | 0,02 | 0,05 | 0,1 | 0,5 | 1 | 1,2 | 1,5 | 1,8 | 2,1 | 2,4
LONG DE ONDA | N | 1 | 2 | 3 | 4 | 5 | 6 | 7 | 8 | 9 | 10 | estandar | 1 | 2 | 3 | 4 | 5 | 6 | 7 | 8 | 9 | 10
400 |  | 0.9272 | 0.723 | 0.5596 | 0.1877 | 0.1134 | 0.0896 | 0.0783 | 0.0718 | 0.0771 | 0.0737 |  | 0.002857981 | 0.05306293 | 0.1732954 | 1.757675 | 3.465871 | 4.625157 | 5.424846 | 5.999688 | 5.523634 | 5.821111
410 |  | 0.8469 | 0.6195 | 0.4548 | 0.1478 | 0.0893 | 0.0799 | 0.0705 | 0.0715 | 0.0735 | 0.067 |  | 0.01383848 | 0.1168525 | 0.3267843 | 2.45685 | 4.643754 | 5.297772 | 6.127449 | 6.028757 | 5.839471 | 6.496187
420 |  | 0.774 | 0.5395 | 0.3894 | 0.108 | 0.0761 | 0.0683 | 0.0587 | 0.0587 | 0.0595 | 0.0572 |  | 0.03299483 | 0.1965341 | 0.4787267 | 3.68363 | 5.608352 | 6.354794 | 7.547238 | 7.547238 | 7.433111 | 7.769859
430 |  | 0.7086 | 0.4858 | 0.3341 | 0.0865 | 0.0623 | 0.0528 | 0.0524 | 0.0501 | 0.0516 | 0.0499 |  | 0.05991671 | 0.2721301 | 0.6636079 | 4.823597 | 7.056832 | 8.496097 | 8.568185 | 9.00509 | 8.715722 | 9.04499
440 |  | 0.6658 | 0.445 | 0.2981 | 0.0672 | 0.0468 | 0.0419 | 0.0403 | 0.0383 | 0.0407 | 0.0363 |  | 0.08387627 | 0.3460955 | 0.8263395 | 6.474076 | 9.707161 | 10.95412 | 11.4271 | 12.07398 | 11.30536 | 12.79225
450 |  | 0.676 | 0.4504 | 0.3013 | 0.0688 | 0.0465 | 0.0418 | 0.0407 | 0.0387 | 0.04 | 0.0379 |  | 0.07764497 | 0.3353243 | 0.8101256 | 6.301842 | 9.775938 | 10.98262 | 11.30536 | 11.93925 | 11.52 | 12.21156
460 |  | 0.6953 | 0.4748 | 0.3217 | 0.0754 | 0.0522 | 0.0467 | 0.0439 | 0.0423 | 0.0435 | 0.0408 |  | 0.06676405 | 0.290475 | 0.7150931 | 5.669 | 8.604644 | 9.729988 | 10.41147 | 10.84148 | 10.516 | 11.2753
470 |  | 0.7635 | 0.5425 | 0.384 | 0.1017 | 0.0665 | 0.0561 | 0.0524 | 0.0508 | 0.0513 | 0.0476 |  | 0.03662885 | 0.192909 | 0.4940833 | 3.967271 | 6.552047 | 7.940706 | 8.568185 | 8.86792 | 8.772239 | 9.528002
480 |  | 0.9266 | 0.7207 | 0.5549 | 0.1943 | 0.1152 | 0.0948 | 0.0846 | 0.079 | 0.0807 | 0.0772 |  | 0.002907166 | 0.05411995 | 0.1785133 | 1.67049 | 3.397878 | 4.321662 | 4.952465 | 5.368614 | 5.236137 | 5.515284
490 |  | 1.1341 | 0.9832 | 0.8462 | 0.4173 | 0.2891 | 0.2469 | 0.2169 | 0.2042 | 0.2091 | 0.2039 |  | 0.007928229 | 0.0001435313 | 0.01397686 | 0.4068288 | 0.8740554 | 1.148561 | 1.41366 | 1.55068 | 1.49575 | 1.554132
500 |  | 1.2482 | 1.1714 | 1.1129 | 0.7474 | 0.5978 | 0.5412 | 0.4994 | 0.4673 | 0.4731 | 0.4732 |  | 0.02467683 | 0.01253968 | 0.005726665 | 0.04268582 | 0.1353001 | 0.1944729 | 0.2509014 | 0.3036265 | 0.293409 | 0.2932357
510 |  | 1.2817 | 1.2497 | 1.2527 | 1.0458 | 0.9462 | 0.8758 | 0.8411 | 0.7951 | 0.797 | 0.8173 |  | 0.03095689 | 0.02494602 | 0.02548786 | 0.001002888 | 0.001529508 | 0.0088066 | 0.01500964 | 0.02640172 | 0.02585257 | 0.02042046
520 |  | 1.2996 | 1.278 | 1.3092 | 1.202 | 1.1848 | 1.1085 | 1.0953 | 1.0629 | 1.0469 | 1.0834 |  | 0.03453376 | 0.03023631 | 0.03651262 | 0.01697338 | 0.01441215 | 0.005309991 | 0.004145937 | 0.001861139 | 0.001050535 | 0.003210061
530 |  | 1.3036 | 1.2849 | 1.3275 | 1.2614 | 1.29 | 1.2083 | 1.2143 | 1.194 | 1.1703 | 1.2082 |  | 0.03535324 | 0.03158534 | 0.04039783 | 0.02708497 | 0.0325969 | 0.01795452 | 0.01890986 | 0.01576047 | 0.01239088 | 0.01793877
540 |  | 1.2997 | 1.2782 | 1.3274 | 1.2727 | 1.3222 | 1.2391 | 1.254 | 1.2404 | 1.219 | 1.2478 |  | 0.03455416 | 0.03027509 | 0.04037621 | 0.02921556 | 0.03925762 | 0.02306868 | 0.02572408 | 0.02329578 | 0.01967227 | 0.02460524
550 |  | 1.3011 | 1.2831 | 1.3353 | 1.2872 | 1.3436 | 1.2586 | 1.2774 | 1.2679 | 1.2455 | 1.2694 |  | 0.03484022 | 0.03123124 | 0.04209769 | 0.03204002 | 0.04393456 | 0.0265668 | 0.03012007 | 0.02830287 | 0.0241952 | 0.02858688
560 |  | 1.303 | 1.2772 | 1.3342 | 1.2893 | 1.3536 | 1.2704 | 1.2898 | 1.2785 | 1.2625 | 1.2823 |  | 0.03522985 | 0.03008137 | 0.04185641 | 0.03245734 | 0.04618534 | 0.02877683 | 0.032557 | 0.0303333 | 0.0272896 | 0.03107435
570 |  | 1.2968 | 1.2722 | 1.3338 | 1.2859 | 1.3562 | 1.2735 | 1.297 | 1.2851 | 1.2743 | 1.2869 |  | 0.03396447 | 0.02911997 | 0.0417688 | 0.03178272 | 0.04677719 | 0.02936877 | 0.03400501 | 0.03162478 | 0.02952228 | 0.03198058
580 |  | 1.2847 | 1.2666 | 1.3267 | 1.2898 | 1.352 | 1.2721 | 1.2982 | 1.286 | 1.2803 | 1.2869 |  | 0.03154592 | 0.02805762 | 0.04022495 | 0.032557 | 0.04582249 | 0.02910086 | 0.03424867 | 0.03180249 | 0.03068347 | 0.03198058
590 |  | 1.2892 | 1.2732 | 1.3292 | 1.2856 | 1.3622 | 1.2839 | 1.3079 | 1.2974 | 1.297 | 1.295 |  | 0.03243742 | 0.02931128 | 0.04076611 | 0.03172346 | 0.0481533 | 0.03138843 | 0.03624222 | 0.03408616 | 0.03400501 | 0.03360039
600 |  | 1.288 | 1.2786 | 1.3321 | 1.2897 | 1.3663 | 1.2897 | 1.3141 | 1.3022 | 1.3051 | 1.3017 |  | 0.03219876 | 0.03035271 | 0.0413972 | 0.03253706 | 0.04910184 | 0.03253706 | 0.03753855 | 0.0350656 | 0.03566241 | 0.03496308
610 |  | 1.283 | 1.2737 | 1.3267 | 1.2875 | 1.3617 | 1.2858 | 1.3102 | 1.2975 | 1.301 | 1.2981 |  | 0.03121161 | 0.02940712 | 0.04022495 | 0.03209951 | 0.04803807 | 0.03176296 | 0.03672113 | 0.03410645 | 0.03481975 | 0.03422834
620 |  | 1.2848 | 1.2806 | 1.3314 | 1.2886 | 1.3669 | 1.2939 | 1.3178 | 1.3045 | 1.3105 | 1.3077 |  | 0.03156563 | 0.03074198 | 0.04124454 | 0.032318 | 0.04924121 | 0.03337863 | 0.03832025 | 0.03553862 | 0.03678377 | 0.03620069
630 |  | 1.2767 | 1.2775 | 1.3274 | 1.2811 | 1.3599 | 1.2881 | 1.3127 | 1.2937 | 1.305 | 1.3048 |  | 0.02998468 | 0.03013943 | 0.04037621 | 0.03083959 | 0.04762409 | 0.03221862 | 0.03724434 | 0.03333837 | 0.03564176 | 0.03560049
640 |  | 1.2743 | 1.2797 | 1.3276 | 1.2813 | 1.3677 | 1.2913 | 1.3134 | 1.2947 | 1.3083 | 1.308 |  | 0.02952228 | 0.03056657 | 0.04041946 | 0.03087867 | 0.04942725 | 0.03285669 | 0.03739134 | 0.03353985 | 0.03632534 | 0.036263
650 |  | 1.2876 | 1.3007 | 1.3379 | 1.2884 | 1.3761 | 1.3029 | 1.3242 | 1.3066 | 1.3206 | 1.3201 |  | 0.03211935 | 0.0347584 | 0.04267001 | 0.03227824 | 0.05139569 | 0.03520931 | 0.03968647 | 0.03597259 | 0.03891578 | 0.03880918
660 |  | 1.2832 | 1.3066 | 1.3368 | 1.2854 | 1.3807 | 1.304 | 1.3208 | 1.3008 | 1.3213 | 1.3239 |  | 0.03125087 | 0.03597259 | 0.04242753 | 0.03168397 | 0.05248515 | 0.03543558 | 0.03895845 | 0.03477884 | 0.0390652 | 0.03962203
670 |  | 1.2937 | 1.3142 | 1.3461 | 1.293 | 1.385 | 1.3145 | 1.3245 | 1.3076 | 1.3296 | 1.334 |  | 0.03333837 | 0.0375596 | 0.04449343 | 0.0331976 | 0.05351083 | 0.03762277 | 0.03975094 | 0.03617993 | 0.04085295 | 0.04181259
680 |  | 1.287 | 1.321 | 1.3453 | 1.2803 | 1.3861 | 1.3106 | 1.3247 | 1.3036 | 1.3252 | 1.3306 |  | 0.03200039 | 0.03900114 | 0.04431431 | 0.03068347 | 0.05377433 | 0.03680465 | 0.03979395 | 0.03535324 | 0.03990154 | 0.04107033
690 |  | 1.2872 | 1.3106 | 1.335 | 1.2866 | 1.3797 | 1.3121 | 1.3202 | 1.2976 | 1.3249 | 1.3315 |  | 0.03204002 | 0.03680465 | 0.04203184 | 0.03192117 | 0.05224762 | 0.03711852 | 0.0388305 | 0.03412676 | 0.03983697 | 0.04126633
700 |  | 1.2915 | 1.3194 | 1.3524 | 1.2902 | 1.3896 | 1.3308 | 1.338 | 1.3189 | 1.3434 | 1.3444 |  | 0.03289673 | 0.03866013 | 0.0459131 | 0.03263682 | 0.05461577 | 0.04111386 | 0.04269208 | 0.0385538 | 0.04388997 | 0.04411312