## Sheet1
Simulación del color | Nombre | Fecha y hora | Ill/Obs | L* | a* | b* | 400 nm | 410 nm | 420 nm | 430 nm | 440 nm | 450 nm | 460 nm | 470 nm | 480 nm | 490 nm | 500 nm | 510 nm | 520 nm | 530 nm | 540 nm | 550 nm | 560 nm | 570 nm | 580 nm | 590 nm | 600 nm | 610 nm | 620 nm | 630 nm | 640 nm | 650 nm | 660 nm | 670 nm | 680 nm | 690 nm | 700 nm
#FFDCA300 | Sample6 | 2021-06-28 18:08 | D65/10° | 70,98 | 13,55 | 76,72 | 4.25 | 5.69 | 5.23 | 4.91 | 4.18 | 4.16 | 4.36 | 4.71 | 4.91 | 5.21 | 5.99 | 10.39 | 23.5 | 38.72 | 48.67 | 53.15 | 55.23 | 56.48 | 57.71 | 58.48 | 59.34 | 59.47 | 60.18 | 60.67 | 61.22 | 62.62 | 63.81 | 65.42 | 67.44 | 69.67 | 73.17
#FFFFFF00 | Sample13 | 2021-05-18 14:15 | D65/10° | 102,80 | -3,68 | 119,36 | 7.37 | 6.7 | 5.72 | 4.99 | 3.63 | 3.79 |  | 4.76 | 7.72 | 20.39 | 47.32 | 81.73 | 108.34 | 120.82 | 124.78 | 126.94 | 128.23 | 128.69 | 128.69 | 129.5 | 130.17 | 129.81 | 130.77 | 130.48 | 130.8 | 132.01 | 132.39 | 133.4 | 133.06 | 133.15 | 134.44